## Tabelle1
Stress - MPa | Strain | Plastic Strain | Damage Parameter | E - Mpa
|  | STRAIN - (STRESS/E ) | Tension | 37000
|  |  | 1 - Stress / Y | Y - MPa
0 | 0 | 0 | 0 | 2.842
1.99893 | 5.402514e-05 | 0 | 0
2.842 | 0.0001101408 | 3.333e-05 | 0
1.86981 | 0.0002109624 | 0.000160427 | 0.3420795
0.862723 | 0.0003030798 | 0.000279763 | 0.6964381
0.226254 | 0.000690708 | 0.000684593 | 0.9203892
0.056576 | 0.001088259 | 0.00108673 | 0.9800929